## mes_result
ACTCOILID | CRDAT | CRPRID | UPDAT | UPPRID | DELDAT | DELPRID | PRODSTART | PRODEND | PRODTIME | HEXITMAX | HEXITMIN | HEXITSTD | HEXITPON | WEXITAVER | WEXITMAX | WEXITMIN | WEXITSTD | WEXITPON | TEXITAVER | TEXITMAX | TEXITMIN | TEXITSTD | TEXITPON | TEXITCSAVER | TEXITCSMAX | TEXITCSMIN | TEXITCSSTD | TEXITCSPON | FLATEXITAVER | FLATEXITMAX | FLATEXITMIN | FLATEXITSTD | FLATEXITPON | FLATSYMEXITAVER | FLATSYMEXITMAX | FLATSYMEXITMIN | FLATSYMEXITSTD | FLATSYMEXITOUT | CROWNEXITAVER | CROWNEXITMAX | CROWNEXITMIN | CROWNEXITSTD | CROWNEXITPON | WEDGEEXITAVER | WEDGEEXITMAX | WEDGEEXITMIN | WEDGEEXITSTD | WEDGEEXITPON | COILQLYTHICKNESS | COILQLYWIDTH | COILQLYFDT | COILQLYCT | COILQLYFLAT | COILQLYFLATS | COILQLYCROWN | COILQLYWEDGE | GROUPID | SHIFTID | PROCCODE | NEXTPROCCODE | L4PONO | APSPONO | SEQNO | LOCKCD | LOCKER | SFDFJD | L3SLABID | ACTSLABID | GRADENAME | GRADEGROUP | MATERIALID | BATCHNO | DATATY | COILLENGTH | COILCALCWEIGHT | ACTCOILWEIGHT | COILINDIA | COILOUTDIA | SURFINSP | SURFREASON | COILINSP | COILREASON | BANDINGNUM | SAMPLINGRESULT | FURNACENO | COILERNR | SLABTEMPAVER | SLABTEMPMAX | SLABTEMPMIN | HEXIT | WEXIT | TEXIT | TEXITCS | FLATEXIT | CROWNEXIT | HEXITAVER | RECEIVEDPDO | RECEIVEDWEIGHT | RECEIVEDBAND | TOC | TOM | MOP | SOP | REJECTFLAG | PLN_THICKNESS | HEATID | JUDGEFLAG | FINAL_S | CAL_A | CAL_RE | CAL_RM | PLAN_ID | SLAB_PO_NUMBER | PLAN_HEAT_ID | SEQ_NO | GRADE_ID | FACILITY_ID | SHIFT_ID | TEAM_ID | OPERATOR_ID | STRAND_ID | PLAN_SLAB_ID | SLAB_ID | HEAT_ID | CUTTIME | CCSSLABTYPE | SLABLENGTH | SLABWIDTH | SLABTHICKNESS | SLABWIDTHHEAD | SLABWIDTHTAIL | WIDTHCHANGESTART | WIDTHCHANGEEND | SLABTHICKNESSHEAD | SLABTHICKNESSTAIL | THICKNCHANGESTART | THICKNCHANGEEND | FLAG_CUTTING | SLABWEIGHT | ROUTERCODE | HEATBDRYPOS | FLAG_SAMPLE_TAKEN | TEMP_CENTER_CALC | TEMP_SURFACE | DEALSTATUS | TOC | TOM | MOP | SOP
H200031940 | 20200107213358 | [5 empty] | 20200107212858 | 20200107213615 |  | 8.311 | 7.816 | 0.066 | 100 | 1342 | 1344 | 1340 | 0 | 99 | 884 | 893 | 875 | 4 | 100 | 621 | 654 | 605 | 5 | 98 | -1 | 0.6 | -8.8 | 1.1 | 100 | -0.2 | 0.6 | -8.8 | 1.1 | 100 | 0.037 | 0.093 | 0.005 | 0.007 | 95 | 0.034 | 0.121 | -0.067 | 0.028 | 24 | PRIM | PRIM | PRIM | PRIM | PRIM | PRIM | PRIM | PRIM | A | 4 | HSM | RFD | 3002226593 |  | HSM1201118 |  |  |  | 203069391001 | 2030002931 | M510L |  |  | H200031940 | 0 | 329 | 27788 | 27280 | 745 | 1950 | [6 empty] | 2 | 1 | 932 | 1022 | 821 | 8 | 1330 | 880 | 620 | 0 | 0.04 | 7.998 |  |  | 4 | 7/1/2020 21:33:58 | 7/1/2020 21:50:23 | oracle@hrmcrm (J000) | hrmcrm |  | 8 | 20300029 | 9 | H41 | 0 | 0 | 0 | CC2.191773 | 2000653128 | 20306939 | 191773 | MBRYT34506 | CC-2 | E | 3 |  | 1 | 203069391001 | 2030002931 | 20300029 | 2/1/2020 02:58:32 |  | 10998 | 1412 | 230 | 1412 | 1412 |  |  | 230 | 230 |  |  | 1 | 27980 | 1 | 4 | N |  |  |  | 2/1/2020 03:06:04 | 2/1/2020 03:16:04 | HRM_RES_TIMERD_PROC.exe | WORKGROUP\PSIAPP1
H200032020 | 20200107214926 | [5 empty] | 20200107214411 | 20200107215143 |  | 8.227 | 7.828 | 0.039 | 100 | 1343 | 1345 | 1341 | 0 | 100 | 886 | 898 | 874 | 4 | 100 | 618 | 648 | 602 | 5 | 98 | -1.6 | 1.8 | -3.8 | 1 | 100 | -0.2 | 1.8 | -3.8 | 1 | 100 | 0.038 | 0.053 | 0.021 | 0.005 | 98 | 0.028 | 0.092 | -0.058 | 0.028 | 31 | PRIM | PRIM | PRIM | PRIM | PRIM | PRIM | PRIM | PRIM | A | 4 | HSM | RFD | 3002226593 |  | HSM1201118 |  |  |  | 203069392004 | 2030002944 | M510L |  |  | H200032020 | 0 | 328 | 27749 | 27300 | 745 | 1954 | [6 empty] | 2 | 1 | 907 | 1003 | 801 | 8 | 1330 | 880 | 620 | 0 | 0.04 | 7.999 |  |  | 4 | 7/1/2020 21:49:26 | 7/1/2020 21:56:15 | commwithhsm.exe | WORKGROUP\ADMIN-PTPUT0EUA |  | 8 | 20300029 | 9 | H41 | 0 | 0 | 0 | CC2.191773 | 2000653135 | 20306939 | 191773 | MBRYT34506 | CC-2 | E | 3 |  | 2 | 203069392004 | 2030002944 | 20300029 | 2/1/2020 03:19:01 |  | 10998 | 1410 | 230 | 1410 | 1410 |  |  | 230 | 230 |  |  | 1 | 28000 | 1 | -1 | N |  |  |  | 2/1/2020 03:26:03 | 2/1/2020 03:26:03 | HRM_RES_TIMERD_PROC.exe | WORKGROUP\PSIAPP1
H200032050 | 20200107215504 | [5 empty] | 20200107214941 | 20200107215721 |  | 8.076 | 7.868 | 0.024 | 100 | 1342 | 1345 | 1340 | 0 | 100 | 883 | 894 | 873 | 4 | 100 | 618 | 645 | 599 | 5 | 98 | -1.1 | 1.2 | -2.5 | 0.6 | 100 | -0.2 | 1.2 | -2.5 | 0.6 | 100 | 0.037 | 0.044 | 0.003 | 0.006 | 98 | 0.034 | 0.117 | -0.069 | 0.03 | 26 | PRIM | PRIM | PRIM | PRIM | PRIM | PRIM | PRIM | PRIM | A | 4 | HSM | RFD | 3002226593 |  | HSM1201118 |  |  |  | 203069382001 | 2030002841 | M510L |  |  | H200032050 | 0 | 326 | 27749 | 27260 | 745 | 1944 | [6 empty] | 2 | 2 | 937 | 1021 | 848 | 8 | 1330 | 880 | 620 | 0 | 0.04 | 8 |  |  | 4 | 7/1/2020 21:55:04 | 7/1/2020 22:20:18 | oracle@hrmcrm (J000) | hrmcrm |  | 8 | 20300028 | 9 | H41 | 0 | 0 | 0 | CC2.191773 | 2000656737 | 20306938 | 191773 | MBRYT34506 | CC-2 | E | 3 |  | 2 | 203069382001 | 2030002841 | 20300028 | 2/1/2020 02:17:14 |  | 10998 | 1410 | 230 | 1410 | 1410 |  |  | 230 | 230 |  |  | 1 | 27880 | 1 | -1 | N |  |  |  | 2/1/2020 02:26:03 | 2/1/2020 02:26:03 | HRM_RES_TIMERD_PROC.exe | WORKGROUP\PSIAPP1
H200032110 | 20200107220623 | [5 empty] | 20200107220117 | 20200107220839 |  | 7.954 | 7.566 | 0.045 | 100 | 1342 | 1345 | 1340 | 0 | 100 | 884 | 895 | 872 | 5 | 100 | 617 | 641 | 604 | 5 | 99 | -0.8 | 0.9 | -2.2 | 0.6 | 100 | -0.2 | 0.9 | -2.2 | 0.6 | 100 | 0.042 | 0.049 | 0.023 | 0.004 | 100 | 0.039 | 0.147 | -0.021 | 0.026 | 19 | PRIM | PRIM | PRIM | PRIM | PRIM | PRIM | PRIM | PRIM | A | 4 | HSM | RFD | 3002208024 |  | HSM1201118 |  |  |  | 203069402004 | 2030003044 | M510L |  |  | H200032110 | 0 | 336 | 27749 | 27220 | 745 | 1947 | [6 empty] | 2 | 2 | 898 | 974 | 819 | 7.8 | 1330 | 880 | 620 | 0 | 0.04 | 7.799 |  |  | 4 | 7/1/2020 22:06:23 | 7/1/2020 22:20:18 | oracle@hrmcrm (J000) | hrmcrm |  | 7.8 | 20300030 | 9 | H41 | 0 | 0 | 0 | CC2.191773 | 2000655429 | 20306940 | 191773 | MBRYT34506 | CC-2 | E | 3 |  | 2 | 203069402004 | 2030003044 | 20300030 | 2/1/2020 04:05:22 |  | 10998 | 1410 | 230 | 1410 | 1410 |  |  | 230 | 230 |  |  | 1 | 27949 | 1 | -1 | N |  |  |  | 2/1/2020 04:16:03 | 2/1/2020 04:16:03 | HRM_RES_TIMERD_PROC.exe | WORKGROUP\PSIAPP1
H200032150 | 20200107221439 | [5 empty] | 20200107220952 | 20200107221656 |  | 7.926 | 7.597 | 0.026 | 100 | 1341 | 1344 | 1340 | 0 | 100 | 891 | 898 | 880 | 3 | 100 | 622 | 657 | 610 | 4 | 98 | -1.1 | 1.2 | -4.4 | 1 | 100 | 0.2 | 1.2 | -4.4 | 1 | 100 | 0.036 | 0.044 | 0.011 | 0.005 | 99 | 0.03 | 0.102 | -0.077 | 0.027 | 33 | PRIM | PRIM | PRIM | PRIM | PRIM | PRIM | PRIM | PRIM | A | 4 | HSM | RFD | 3002208024 |  | HSM1201118 |  |  |  | 203069391005 | 2030002935 | M510L |  |  | H200032150 | 0 | 334 | 27788 | 27280 | 745 | 1933 | [6 empty] | 1 | 2 | 918 | 1019 | 821 | 7.8 | 1330 | 880 | 620 | 0 | 0.04 | 7.802 |  |  | 4 | 7/1/2020 22:14:39 | 7/1/2020 22:22:27 | commwithhsm.exe | WORKGROUP\ADMIN-PTPUT0EUA |  | 7.8 | 20300029 | 9 | H41 | 0 | 0 | 0 | CC2.191773 | 2000653099 | 20306939 | 191773 | MBRYT34506 | CC-2 | E | 3 |  | 1 | 203069391005 | 2030002935 | 20300029 | 2/1/2020 03:29:43 |  | 10998 | 1412 | 230 | 1412 | 1412 |  |  | 230 | 230 |  |  | 1 | 28010 | 1 | -1 | N |  |  |  | 2/1/2020 03:36:03 | 2/1/2020 03:46:02 | HRM_RES_TIMERD_PROC.exe | WORKGROUP\PSIAPP1
H200032240 | 20200107223310 | [5 empty] | 20200107222807 | 20200107223526 |  | 6.967 | 6.566 | 0.035 | 100 | 1282 | 1285 | 1281 | 0 | 100 | 881 | 888 | 876 | 2 | 100 | 618 | 660 | 605 | 6 | 98 | -1.5 | 0.9 | -12.5 | 2.2 | 100 | 0.1 | 0.9 | -12.5 | 2.2 | 100 | 0.04 | 0.059 | 0.018 | 0.005 | 98 | 0.028 | 0.131 | -0.047 | 0.025 | 33 | PRIM | PRIM | PRIM | PRIM | PRIM | PRIM | PRIM | PRIM | A | 4 | HSM | RFD | 3002208020 |  | HSM1201118 |  |  |  | 203069411004 | 2020003034 | M510L |  |  | H200032240 | 0 | 305 | 20438 | 20560 | 745 | 1750 | [6 empty] | 3 | 1 | 906 | 1015 | 784 | 6.8 | 1270 | 880 | 620 | 0 | 0.04 | 6.804 |  |  | 4 | 7/1/2020 22:33:10 | 7/1/2020 22:50:24 | oracle@hrmcrm (J000) | hrmcrm |  | 6.8 | 20200030 | 9 | H41 | 0 | 0 | 0 | CC2.191773 | 2000653113 | 20306941 | 191773 | MBRYT34506 | CC-2 | E | 3 |  | 1 | 203069411004 | 2020003034 | 20200030 | 2/1/2020 05:09:16 |  | 8089 | 1412 | 230 | 1412 | 1412 |  |  | 230 | 230 |  |  | 1 | 21080 | 1 | -1 | N |  |  |  | 2/1/2020 05:16:03 | 2/1/2020 05:26:02 | HRM_RES_TIMERD_PROC.exe | WORKGROUP\PSIAPP1
H200032260 | 20200107223714 | [5 empty] | 20200107223215 | 20200107223931 |  | 7.945 | 7.543 | 0.027 | 100 | 1271 | 1274 | 1270 | 0 | 100 | 878 | 887 | 867 | 4 | 100 | 618 | 646 | 607 | 4 | 99 | -1.1 | 0.9 | -3.8 | 0.7 | 100 | -0.2 | 0.9 | -3.8 | 0.7 | 100 | 0.039 | 0.047 | 0.012 | 0.005 | 99 | 0.022 | 0.104 | -0.065 | 0.027 | 39 | PRIM | PRIM | PRIM | PRIM | PRIM | PRIM | PRIM | PRIM | A | 4 | HSM | RFD | 3002208027 |  | HSM1201118 |  |  |  | 203069332002 | 2020002342 | M510L |  |  | H200032260 | 0 | 321 | 25228 | 24650 | 745 | 1902 | [6 empty] | 2 | 1 | 906 | 1026 | 764 | 7.8 | 1260 | 880 | 620 | 0 | 0.04 | 7.801 |  |  | 4 | 7/1/2020 22:37:14 | 7/1/2020 22:50:24 | oracle@hrmcrm (J000) | hrmcrm |  | 7.8 | 20200023 | 9 | H41 | 0 | 0 | 0 | CC2.191773 | 2000653110 | 20306933 | 191773 | MBRYT34506 | CC-2 | N | 2 |  | 2 | 203069332002 | 2020002342 | 20200023 | 1/1/2020 22:44:23 |  | 9999 | 1410 | 230 | 1410 | 1410 |  |  | 230 | 230 |  |  | 1 | 25330 | 1 | -1 | N |  |  |  | 1/1/2020 22:56:02 | 1/1/2020 22:56:02 | HRM_RES_TIMERD_PROC.exe | WORKGROUP\PSIAPP1
H200033660 | 20200108035325 | [5 empty] | 20200108034827 | 20200108035541 |  | 3.33 | 3.11 | 0.016 | 100 | 1306 | 1308 | 1300 | 0 | 99 | 890 | 908 | 880 | 4 | 100 | 710 | 720 | 702 | 3 | 100 | -1.5 | 1.5 | -1 | 0.3 | 100 | -0.3 | 1.5 | -1 | 0.3 | 100 | 0.042 | 0.048 | 0.025 | 0.003 | 100 | 0.006 | 0.045 | -0.047 | 0.015 | 92 | PRIM | PRIM | PRIM | PRIM | PRIM | PRIM | PRIM | PRIM | A | 4 | HSM | RFD | 3002229161 |  | HSM1201120 |  |  |  | 103072481004 | 2030012614 | MRTRG00201 |  |  | H200033660 | 0 | 757 | 24391 | 24310 | 745 | 1882 | [6 empty] | 1 | 2 | 874 | 917 | 832 | 3.2 | 1294 | 890 | 710 | 0 | 0.04 | 3.2 |  |  | 4 | 8/1/2020 03:53:25 | 8/1/2020 04:20:39 | oracle@hrmcrm (J000) | hrmcrm |  | 3.2 | 20300126 | 9 | C62 | 0 | 0 | 0 | CC1.201858 | 2000653816 | 10307248 | 201858 | MBTRG00201 | CC-1 | N | 4 |  | 1 | 103072481004 | 2030012614 | 20300126 | 5/1/2020 18:52:14 |  | 9499 | 1412 | 230 | 1412 | 1412 |  |  | 230 | 230 |  |  | 1 | 24636 | 0 | -1 | N |  | 499 |  | 5/1/2020 18:56:09 | 5/1/2020 19:56:09 | HRM_RES_TIMERD_PROC.exe | WORKGROUP\PSIAPP1
H200033670 | 20200108035556 | [5 empty] | 20200108035030 | 20200108035812 |  | 3.02 | 2.663 | 0.02 | 100 | 1311 | 1313 | 1305 | 1 | 100 | 881 | 903 | 873 | 4 | 100 | 711 | 725 | 679 | 8 | 95 | -0.6 | 27.8 | -11 | 2.4 | 100 | -0.5 | 27.8 | -11 | 2.4 | 100 | 0.033 | 0.038 | 0.019 | 0.003 | 99 | 0.018 | 0.062 | -0.237 | 0.017 | 56 | PRIM | PRIM | PRIM | PRIM | PRIM | PRIM | PRIM | PRIM | A | 4 | HSM | RFD | 3002224243 |  | HSM1201120 |  |  |  | 103072481003 | 2030012613 | MRTRG00201 |  |  | H200033670 | 0 | 863 | 24425 | 24390 | 745 | 1886 | [6 empty] | 2 | 1 | 969 | 1092 | 846 | 2.8 | 1295 | 880 | 710 | 0 | 0.04 | 2.8 |  |  | 4 | 8/1/2020 03:55:56 | 8/1/2020 04:20:39 | oracle@hrmcrm (J000) | hrmcrm |  | 2.8 | 20300126 | 9 | C62 | 0 | 0 | 0 | CC1.201858 | 2000653816 | 10307248 | 201858 | MBTRG00201 | CC-1 | N | 4 |  | 1 | 103072481003 | 2030012613 | 20300126 | 5/1/2020 18:44:59 |  | 9499 | 1412 | 230 | 1412 | 1412 |  |  | 230 | 230 |  |  | 1 | 24636 | 0 | -1 | N |  | 479 |  | 5/1/2020 18:56:09 | 5/1/2020 19:46:09 | HRM_RES_TIMERD_PROC.exe | WORKGROUP\PSIAPP1
H20003511L | 20200108104259 | [5 empty] | 20200108103800 | 20200108104516 |  | 3.569 | 3.444 | 0.018 | 100 | 1358 | 1363 | 1355 | 1 | 100 | 919 | 926 | 912 | 3 | 100 | 680 | 685 | 665 | 2 | 99 | -1.7 | 41.8 | -4.4 | 4.7 | 100 | -0.6 | 41.8 | -4.4 | 4.7 | 100 | 0.042 | 0.064 | 0.024 | 0.005 | 98 | -0.001 | 0.059 | -0.063 | 0.017 | 86 | PRIM | PRIM | PRIM | PRIM | PRIM | PRIM | PRIM | PRIM | A | 4 | HSM | C41 | 3002223347 |  | HSM1201121 |  |  |  | 103072631004 | 2030014114 | MRTHY18002 |  |  | H20003511L | 0 | 637 | 23075 | 23190 | 745 | 1824 | [6 empty] | 1 | 3 | 960 | 1108 | 800 | 3.5 | 1345 | 920 | 680 | 0 | 0.04 | 3.503 |  |  | 3 | 8/1/2020 10:42:59 | 8/1/2020 10:56:05 | commwithhsm.exe | WORKGROUP\ADMIN-PTPUT0EUA |  | 3.5 | 20300141 | 9 | C43 | 0 | 0 | 0 | CC1.201860 | 2000656750 | 10307263 | 201860 | MBTHY18002 | CC-1 | E | 1 |  | 1 | 103072631004 | 2030014114 | 20300141 | 6/1/2020 06:03:10 |  | 8999 | 1412 | 230 | 1412 | 1412 |  |  | 230 | 230 |  |  | 1 | 23840 | 0 | -1 | N |  | 484 |  | 6/1/2020 06:16:09 | 6/1/2020 06:16:09 | HRM_RES_TIMERD_PROC.exe | WORKGROUP\PSIAPP1
H200039460 | 20200109043956 | [5 empty] | 20200109043443 | 20200109044213 |  | 5.959 | 5.622 | 0.038 | 100 | 1509 | 1512 | 1506 | 1 | 99 | 877 | 888 | 858 | 5 | 99 | 589 | 621 | 567 | 12 | 71 | 2.4 | 79.3 | -0.7 | 12.6 | 100 | -0.5 | 79.3 | -0.7 | 12.6 | 100 | 0.031 | 0.04 | 0.016 | 0.002 | 100 | 0.002 | 0.088 | -0.054 | 0.023 | 73 | PRIM | PRIM | PRIM | PRIM | PRIM | PRIM | PRIM | PRIM | A | 4 | HSM | RFD | 3002228688 |  | HSM1201126 |  |  |  | 203066601003 | 1930880333 | Q235B |  |  | H200039460 | 0 | 405 | 27451 | 27240 | 745 | 1858 | [6 empty] | 1 | 2 | 918 | 1065 | 772 | 5.75 | 1500 | 880 | 580 | 0 | 0.04 | 5.752 |  |  | 2 | 9/1/2020 04:39:56 | 9/1/2020 04:51:51 | oracle@hrmcrm (J000) | hrmcrm |  | 5.75 | 19308803 | 9 | H41 | 0 | 0 | 0 | CC2.191760 | 2000658880 | 20306660 | 191760 | MBRYT23511 | CC-2 | D | 2 |  | 1 | 203066601003 | 1930880333 | 19308803 | 29/12/2019 13:32:32 |  | 9499 | 1609 | 230 | 1609 | 1609 |  |  | 230 | 230 |  |  | 1 | 27820 | 0 | -1 | N |  |  |  | 29/12/2019 13:45:57 | 29/12/2019 13:45:57 | HRM_RES_TIMERD_PROC.exe | WORKGROUP\PSIAPP1
H20003947A | 20200109044220 | [5 empty] | 20200109043655 | 20200109044438 |  | 4.931 | 4.712 | 0.023 | 100 | 1410 | 1413 | 1408 | 0 | 100 | 879 | 892 | 866 | 5 | 100 | 622 | 642 | 615 | 4 | 99 | -1.3 | 65.3 | -1 | 7.5 | 100 | -1.1 | 65.3 | -1 | 7.5 | 100 | 0.037 | 0.057 | 0.021 | 0.004 | 99 | -0.001 | 0.092 | -0.055 | 0.022 | 85 | PRIM | PRIM | PRIM | PRIM | PRIM | PRIM | PRIM | PRIM | A | 4 | HSM | H43 | 3002207999 |  | HSM1201122 |  |  |  | 203069371006 | 2030002736 | M510L |  |  | H20003947A | 0 | 523 | 28004 | 27290 | 745 | 1908 | [6 empty] | 2 | 1 | 946 | 1063 | 828 | 4.8 | 1400 | 880 | 620 | 0 | 0.04 | 4.803 |  |  | 2 | 9/1/2020 04:42:20 | 9/1/2020 04:51:51 | oracle@hrmcrm (J000) | hrmcrm |  | 4.8 | 20300027 | 9 | H43 | 0 | 0 | 0 | CC2.191773 | 2000653122 | 20306937 | 191773 | MBRYT34506 | CC-2 | E | 3 |  | 1 | 203069371006 | 2030002736 | 20300027 | 2/1/2020 02:11:46 |  | 10998 | 1412 | 230 | 1412 | 1412 |  |  | 230 | 230 |  |  | 1 | 28029 | 1 | 7 | N |  |  |  | 2/1/2020 02:16:03 | 2/1/2020 02:26:03 | HRM_RES_TIMERD_PROC.exe | WORKGROUP\PSIAPP1
H20003949A | 20200109044624 | [5 empty] | 20200109044056 | 20200109044841 |  | 3.865 | 3.75 | 0.014 | 100 | 1403 | 1407 | 1402 | 0 | 99 | 881 | 887 | 869 | 2 | 100 | 641 | 654 | 633 | 3 | 100 | -1.5 | 4.6 | -76 | 6 | 100 | 0.4 | 4.6 | -76 | 6 | 100 | 0.038 | 0.109 | 0.015 | 0.005 | 99 | 0.001 | 0.077 | -0.055 | 0.017 | 91 | PRIM | PRIM | PRIM | PRIM | PRIM | PRIM | PRIM | PRIM | A | 4 | HSM | H43 | 3002207989 |  | HSM1201122 |  |  |  | 203069371001 | 2030002731 | M510L |  |  | H20003949A | 0 | 662 | 28004 | 27260 | 745 | 1925 | [6 empty] | 1 | 1 | 1053 | 1069 | 1029 | 3.8 | 1390 | 880 | 640 | 0 | 0.04 | 3.804 |  |  | 2 | 9/1/2020 04:46:24 | 9/1/2020 04:54:02 | commwithhsm.exe | WORKGROUP\ADMIN-PTPUT0EUA |  | 3.8 | 20300027 | 9 | H43 | 0 | 0 | 0 | CC2.191773 | 2000653126 | 20306937 | 191773 | MBRYT34506 | CC-2 | E | 3 |  | 1 | 203069371001 | 2030002731 | 20300027 | 2/1/2020 01:32:47 |  | 10998 | 1412 | 230 | 1412 | 1412 |  |  | 230 | 230 |  |  | 1 | 28029 | 1 | -1 | N |  |  |  | 2/1/2020 01:46:04 | 2/1/2020 01:46:04 | HRM_RES_TIMERD_PROC.exe | WORKGROUP\PSIAPP1
H20001985L | 20200105011135 | [5 empty] | 20200105010551 | 20200105011348 |  | 3.287 | 3.151 | 0.018 | 100 | 1647 | 1653 | 1645 | 1 | 100 | 910 | 918 | 895 | 4 | 100 | 730 | 741 | 722 | 3 | 100 | -8.3 | 31.2 | -51.3 | 6.6 | 99 | -1.3 | 31.2 | -51.3 | 6.6 | 99 | 0.055 | 0.195 | 0.045 | 0.013 | 98 | 0.011 | 0.073 | -0.4 | 0.023 | 76 | PRIM | PRIM | PRIM | PRIM | PRIM | PRIM | PRIM | PRIM | A | 4 | HSM | C41 | 3002211467 |  | HSM1201107 |  |  |  | 103068231001 | 2030000911 | MRTRG00502 |  |  | H20001985L | 0 | 857 | 34691 | 34850 | 745 | 1992 | [6 empty] | 3 | 2 | 877 | 1002 | 740 | 3.2 | 1637 | 910 | 730 | 0 | 0.05 | 3.2 |  |  | 3 | 5/1/2020 01:11:35 | 5/1/2020 01:20:07 | commwithhsm.exe | WORKGROUP\ADMIN-PTPUT0EUA |  | 3.2 | 20300009 | 9 | C42 | 0 | 0 | 0 | CC1.191835 | 2000643209 | 10306823 | 191835 | MBTRG00502 | CC-1 | D | 1 |  | 1 | 103068231001 | 2030000911 | 20300009 | 1/1/2020 09:32:40 |  | 10999 | 1816 | 230 | 1816 | 1816 |  |  | 230 | 230 |  |  | 1 | 36708 | 1 | 5 | N |  | 436 |  | 1/1/2020 09:46:01 | 1/1/2020 10:36:01 | HRM_RES_TIMERD_PROC.exe | WORKGROUP\PSIAPP1